## step
循环号 | 工步号 | 工步序号 | 工步类型 | 工步时间 | 容量(Ah) | 起始电压(V) | 结束电压(V) | 起始电流(A) | 结束电流(A)
1 | 1 | 1 | 搁置 | 00:20:00 | 0 | 2.7864 | 2.8695 | 0 | 0
1 | 2 | 2 | 恒流充电 | 00:43:42 | 0.006409 | 2.9454 | 4.5002 | 0.0088 | 0.0088
1 | 3 | 3 | 搁置 | 0:10 | 0 | 4.4487 | 4.4112 | 0 | 0
1 | 4 | 4 | 恒流放电 | 00:39:45 | 0.00583 | 4.3514 | 1.9999 | -0.0088 | -0.0088
1 | 5 | 5 | 搁置 | 0:10 | 0 | 2.087 | 2.1692 | 0 | 0
1 | 6 | 6 | 恒流充电 | 1:00 | 0.00585 | 2.2659 | 4.5002 | 0.0088 | 0.0088
1 | 7 | 7 | 搁置 | 0:10 | 0 | 4.4438 | 4.4053 | 0 | 0
1 | 8 | 8 | 恒流放电 | 0:00 | 0.005182 | 4.3374 | 1.9996 | -0.0088 | -0.0088